## Sheet1
达西浓纳米科技（常州）有限公司 Dashinou Nanotechnology (Changzhou) Co., Ltd. 产品技术说明书 Product technical specifications
远红外整理剂Far infrared finishing agent DXN-YC30
DXN-YC30 以纳米级无机复合粉体为原料，产品稳定性好，流动性好，不易沉淀，可与水任意比例稀释。经SGS检测，经DXN-YC30整
理后的产品远红外发射率和远红外辐射温升值均在国标以上，可作为纺织品后整理助剂使用。
DXN-YC30 uses nanoscale inorganic composite powder as raw material, with good product stability, good fluidity, and
is not easy to precipitate. It can be diluted with water in any ratio. According to SGS testing, the far-infrared
emissivity and far-infrared radiation temperature rise value of the product after DXN-YC30 finishing are both above
the national standard, and can be used as textile finishing additives.
典型特征Typical characteristics
项目 Project | 单位 Unit | 标准值 Standard value | 测试标准 Test standards
有效含量 Effective content | % | ≥30 | 105℃ 12h
外观 Appearance | --- | 乳白色液体 Milky white liquid | 目测法 Visual inspection method
离子型 Ionic type | --- | 非离子 Non ionic | 色谱仪 Chromatograph
分散溶剂 Dispersing solvent | --- | 水 Water | ---
PH | --- | 7-10 | PH计 PH meter
粒度（D50） Particle size (D50) | nm | ≤500 | 纳米激光粒度仪 Nano laser particle size analyzer
应用建议Application suggestions
1、用于织物远红外整理。
2、建议添加量：5-10%（根据配方调整）
1、Used for far-infrared finishing of fabrics.
2、Suggested dosage: 5-10% (adjusted according to the formula)
注意事项Things to note
1、长期放置，产品会产生轻微沉淀，需摇匀后使用。如果需要耐水洗，请配合粘合剂使用。特殊应用请采用小样测试，确认无误后
在进行批量化测试。
2、上述产品特征值仅供指导。如有疑问，可与我司联系，我司可根据使用情况进行调整，非常感谢您给予的测试机会。
1、Long term storage may cause slight sedimentation of the product, and it needs to be shaken well before use. If
water resistance is required, please use it in conjunction with adhesive. For special applications, please use
sample testing to confirm accuracy before conducting batch testing.
2、The above product characteristic values ​​are for guidance only. If you have any questions, please contact our
company. We can make adjustments according to the usage. Thank you very much for the test opportunity.
达西浓纳米科技（常州）有限公司/山东科纳达新材料科技有限公司
Dashinou Nanotechnology (Changzhou) Co., Ltd./Shandong Konada New Material Technology Co., Ltd.
销售地址:江苏省常州市新北区辽河路901号A幢410号
Sales address: No.410, Building A, No. 901, Liaohe Road, Xinbei District, Changzhou City, Jiangsu Province
工厂地址:山东省滕州市正泰路888号北二号厂房
Factory address: Factory Building No. 2, North, No. 888 Zhengtai Road, Tengzhou City, Shandong Province
联系电话:18068556320/18068532798
Contact number: 18068556320/18068532798